## Muy_Alta
| % Iron Feed | % Silica Feed | Starch Flow m3/h | Amina Flow m3/h | Ore Pulp Mass Flow Ton/h | Ore Pulp pH | Ore Pulp Density kg/L | % Iron Concentrate | % Silica Concentrate | Otros_feed | Otros_concentrado | Delta_Otros | Fe_rise | Si_fall | FeSi_inicial | FeSi_final | FeSi_rise | Starch/ore m3/ton | Amina/ore m3/ton
count | 11520 | 11520 | 11520 | 11520 | 11520 | 11520 | 11520 | 11520 | 11520 | 11520 | 11520 | 11520 | 11520 | 11520 | 11520 | 11520 | 11520 | 11520 | 11520
mean | 56.10203125 | 15.360625 | 3323.852 | 464.94 | 397.5763 | 9.900882 | 1.700086 | 67.23203125 | 1.18046875 | 28.53734375 | 31.5875 | -3.05015625 | 0.2077348 | 0.9044029 | 4.707113 | 58.70343 | 15.78591 | 8.361228 | 1.168377
std | 4.891224 | 6.531908 | 1181.15 | 85.61534 | 9.15909 | 0.3347617 | 0.06304844 | 0.2182781 | 0.2245748 | 1.999886 | 0.3030396 | 2.007694 | 0.1078999 | 0.05373768 | 2.777447 | 9.483699 | 8.854405 | 2.964982 | 0.2072005
min | 45.38 | 6.26 | 0.85706 | 247.07 | 376.259 | 8.75347 | 1.51983 | 67.01 | 0.86 | 23.72 | 30.61 | -8.13 | 0.04669686 | 0.7044728 | 1.468608 | 35.32105 | 2.541796 | 0.00226518 | 0.5953041
25% | 53.14 | 10.705 | 2512.71205 | 398.187 | 394.69575 | 9.7308275 | 1.67099 | 67.09 | 1.05 | 26.85 | 31.465 | -4.8 | 0.1357324 | 0.8850325 | 2.808963 | 52.74326 | 8.822518 | 6.407079 | 1.0026
50% | 56 | 15.03 | 3485.285 | 475.445 | 399.316 | 9.89638 | 1.71058 | 67.17 | 1.12 | 29.185 | 31.65 | -2.705 | 0.1988041 | 0.9257784 | 3.751083 | 59.97768 | 15.16825 | 8.823551 | 1.205455
75% | 59.0875 | 18.64 | 4105.17 | 521.353 | 403.125 | 10.0794 | 1.742325 | 67.3 | 1.2725 | 29.75 | 31.7825 | -1.6775 | 0.2657736 | 0.9423421 | 5.573497 | 63.96667 | 19.9626 | 10.26082 | 1.307219
max | 64.03 | 30.9 | 6250 | 738.766 | 418.582 | 10.7601 | 1.8531 | 68.01 | 1.9 | 33.36 | 32.1 | 1.54 | 0.4781842 | 0.9653722 | 10.22843 | 77.95349 | 41.68775 | 15.68914 | 1.790194

## Alta
| % Iron Feed | % Silica Feed | Starch Flow m3/h | Amina Flow m3/h | Ore Pulp Mass Flow Ton/h | Ore Pulp pH | Ore Pulp Density kg/L | % Iron Concentrate | % Silica Concentrate | Otros_feed | Otros_concentrado | Delta_Otros | Fe_rise | Si_fall | FeSi_inicial | FeSi_final | FeSi_rise | Starch/ore m3/ton | Amina/ore m3/ton
count | 410059 | 410059 | 410059 | 410059 | 410059 | 410059 | 410059 | 410059 | 410059 | 410059 | 410059 | 410059 | 410059 | 410059 | 410059 | 410059 | 410059 | 410059 | 410059
mean | 56.42268 | 14.47661 | 2927.669 | 483.7468 | 397.9785 | 9.830012 | 1.681947 | 65.7924 | 1.694582 | 29.10072 | 32.51302 | -3.412306 | 0.176192 | 0.8498777 | 5.334229 | 42.51587 | 10.46184 | 7.356604 | 1.214865
std | 5.200419 | 6.883189 | 1199.718 | 89.18671 | 9.359565 | 0.3800818 | 0.06684193 | 0.4998897 | 0.5410417 | 2.214777 | 0.5326616 | 2.235065 | 0.1110442 | 0.09983156 | 3.961353 | 12.47216 | 7.868124 | 3.01054 | 0.218754
min | 42.74 | 1.31 | 0.00765623 | 241.694 | 376.249 | 8.75334 | 1.51983 | 65.00007 | 0.6 | 23.42 | 30.00324 | -9.72 | -0.01094558 | -0.2671756 | 1.279641 | 13.21183 | -0.2128828 | 1.908956e-05 | 0.5824541
25% | 52.67 | 8.87 | 2137.115 | 426.6995 | 394.924 | 9.58752 | 1.65045 | 65.38 | 1.27 | 27.65 | 32.2 | -4.77 | 0.1017262 | 0.8074074 | 2.685157 | 32.4532 | 4.797607 | 5.351338 | 1.076248
50% | 56.42 | 13.34 | 3094.44 | 495.893 | 399.408 | 9.86443 | 1.69846 | 65.74 | 1.59 | 29.71 | 32.5 | -2.92 | 0.1657566 | 0.8738248 | 4.191285 | 41.40764 | 8.247757 | 7.788705 | 1.246211
75% | 59.67 | 19.58 | 3760.5 | 549.447 | 403.0701 | 10.098 | 1.72674 | 66.19 | 2.03 | 30.635 | 32.84 | -1.81 | 0.2475058 | 0.9160273 | 6.684807 | 51.75 | 13.89424 | 9.432976 | 1.379011
max | 65.78 | 33.4 | 6300.23 | 739.538 | 418.641 | 10.8081 | 1.85325 | 67 | 4.92 | 33.75 | 34.22 | 1.65 | 0.5451568 | 0.976294 | 50.21374 | 110.95 | 56.53216 | 16.54792 | 1.928554

## Media
| % Iron Feed | % Silica Feed | Starch Flow m3/h | Amina Flow m3/h | Ore Pulp Mass Flow Ton/h | Ore Pulp pH | Ore Pulp Density kg/L | % Iron Concentrate | % Silica Concentrate | Otros_feed | Otros_concentrado | Delta_Otros | Fe_rise | Si_fall | FeSi_inicial | FeSi_final | FeSi_rise | Starch/ore m3/ton | Amina/ore m3/ton
count | 315874 | 315874 | 315874 | 315874 | 315874 | 315874 | 315874 | 315874 | 315874 | 315874 | 315874 | 315874 | 315874 | 315874 | 315874 | 315874 | 315874 | 315874 | 315874
mean | 56.13568 | 14.85318 | 2776.577 | 494.7002 | 397.059 | 9.681809 | 1.677626 | 64.00682 | 3.189249 | 29.01114 | 32.80393 | -3.792794 | 0.1496804 | 0.7357612 | 4.998977 | 23.33756 | 5.366502 | 6.995862 | 1.245669
std | 5.106703 | 6.710479 | 1227.883 | 93.54274 | 10.11921 | 0.3807657 | 0.07228855 | 0.7861277 | 1.124821 | 2.107923 | 0.8446391 | 2.23258 | 0.1057024 | 0.1557969 | 3.036044 | 10.11131 | 4.628863 | 3.09652 | 0.2319317
min | 42.74 | 2.77 | 0.00202596 | 241.669 | 376.249 | 8.753375 | 1.51982 | 62.05 | 0.91 | 23.41 | 30.08102 | -10.61 | -0.02920506 | -0.2238267 | 1.279641 | 11.27709 | -0.1845388 | 5.092245e-06 | 0.580375
25% | 52.61 | 8.94 | 1994.025 | 441.20225 | 392.96025 | 9.4512 | 1.64145 | 63.47 | 2.28 | 27.25 | 32.23331 | -5.14 | 0.07217013 | 0.6666667 | 2.685557 | 15.57494 | 2.266833 | 4.99326 | 1.114436
50% | 55.73 | 14.35 | 2883.93 | 515.7885 | 399.01 | 9.706755 | 1.6958 | 64.19 | 3.11 | 29.71 | 32.84 | -3.526058 | 0.1443718 | 0.7659758 | 3.844599 | 20.58842 | 3.875511 | 7.313033 | 1.297899
75% | 59.72 | 19.94 | 3666.5275 | 557.7069 | 402.832 | 9.94646 | 1.72998 | 64.69 | 4.07 | 30.48 | 33.39 | -2.04 | 0.214904 | 0.8493083 | 6.59396 | 28.32751 | 7.160608 | 9.224409 | 1.406485
max | 64.48 | 33.4 | 6299.88 | 739.457 | 418.641 | 10.8078 | 1.852821 | 65 | 5.53 | 33.75 | 36.33759 | 0.95 | 0.5194197 | 0.9640458 | 23.27076 | 71.27473 | 35.95889 | 16.72169 | 1.955319

## Muy_Alta_Corte
| % Iron Feed | % Silica Feed | Starch Flow m3/h | Amina Flow m3/h | Ore Pulp Mass Flow Ton/h | Ore Pulp pH | Ore Pulp Density kg/L | % Iron Concentrate | % Silica Concentrate | Otros_feed | Otros_concentrado | Delta_Otros | Fe_rise | Si_fall | FeSi_inicial | FeSi_final | FeSi_rise | Starch/ore m3/ton | Amina/ore m3/ton
count | 9720 | 9720 | 9720 | 9720 | 9720 | 9720 | 9720 | 9720 | 9720 | 9720 | 9720 | 9720 | 9720 | 9720 | 9720 | 9720 | 9720 | 9720 | 9720
mean | 54.63389 | 17.04593 | 3328.865 | 474.8273 | 397.0376 | 9.892819 | 1.708416 | 67.23722 | 1.172778 | 28.32019 | 31.59 | -3.269815 | 0.2370245 | 0.9228493 | 3.684646 | 59.10734 | 17.87108 | 8.385266 | 1.194441
std | 3.815582 | 5.691073 | 1245.033 | 86.61856 | 9.723398 | 0.3568098 | 0.06279293 | 0.2246299 | 0.2228253 | 2.10676 | 0.3148354 | 2.1116 | 0.0911381 | 0.03155851 | 1.565702 | 9.632941 | 8.060336 | 3.126124 | 0.2075398
min | 45.38 | 6.65 | 0.85706 | 247.07 | 376.259 | 8.75347 | 1.51983 | 67.01 | 0.86 | 23.72 | 30.61 | -8.13 | 0.1117705 | 0.8303571 | 1.468608 | 35.32105 | 5.699336 | 0.00226518 | 0.5953041
25% | 52.11 | 12.95 | 2388.4825 | 417.5045 | 393.567 | 9.71559 | 1.685005 | 67.09 | 1.03 | 26.85 | 31.49 | -4.89 | 0.1740644 | 0.9105145 | 2.637681 | 52.421875 | 12.03588 | 5.992321 | 1.050522
50% | 55.99 | 16.72 | 3500.20094 | 488.7425 | 399.0375 | 9.89194 | 1.72055 | 67.175 | 1.115 | 28.465 | 31.665 | -3.335 | 0.200215 | 0.9321786 | 3.266155 | 60.22506 | 16.43184 | 8.917989 | 1.245027
75% | 57.35 | 20.01 | 4165.7725 | 527.93025 | 403.11125 | 10.091325 | 1.7511775 | 67.3 | 1.28 | 30.08 | 31.78 | -1.69 | 0.2865093 | 0.9433735 | 4.340856 | 65.2233 | 23.21169 | 10.42302 | 1.323489
max | 60.66 | 30.9 | 6250 | 738.766 | 418.582 | 10.7601 | 1.8531 | 68.01 | 1.9 | 33.36 | 32.1 | 1.54 | 0.4781842 | 0.9653722 | 9.021053 | 77.95349 | 41.68775 | 15.68914 | 1.790194

## Alta_Corte
| % Iron Feed | % Silica Feed | Starch Flow m3/h | Amina Flow m3/h | Ore Pulp Mass Flow Ton/h | Ore Pulp pH | Ore Pulp Density kg/L | % Iron Concentrate | % Silica Concentrate | Otros_feed | Otros_concentrado | Delta_Otros | Fe_rise | Si_fall | FeSi_inicial | FeSi_final | FeSi_rise | Starch/ore m3/ton | Amina/ore m3/ton
count | 322555 | 322555 | 322555 | 322555 | 322555 | 322555 | 322555 | 322555 | 322555 | 322555 | 322555 | 322555 | 322555 | 322555 | 322555 | 322555 | 322555 | 322555 | 322555
mean | 54.35848 | 16.7552 | 2888.597 | 489.511 | 397.4403 | 9.814915 | 1.6892 | 65.76683 | 1.731902 | 28.88632 | 32.50126 | -3.614944 | 0.2161258 | 0.8819495 | 3.77656 | 41.64798 | 12.39232 | 7.26903 | 1.230685
std | 3.793778 | 5.977984 | 1227.175 | 89.91312 | 10.01518 | 0.3945596 | 0.06651092 | 0.4862567 | 0.5511978 | 2.427209 | 0.5378705 | 2.44429 | 0.09043242 | 0.05837179 | 1.612543 | 12.47871 | 7.796496 | 3.084538 | 0.2190041
min | 42.74 | 6.08 | 0.00888006 | 241.694 | 376.249 | 8.75334 | 1.51983 | 65.00007 | 0.6 | 23.42 | 30.22 | -9.72 | 0.0601173 | 0.4981818 | 1.279641 | 14.01078 | 1.13927 | 2.334879e-05 | 0.5869748
25% | 51.94 | 11.46 | 2071.195 | 434.1171 | 393.7745 | 9.552175 | 1.66569 | 65.36 | 1.3 | 27.1 | 32.19 | -5.43 | 0.1474069 | 0.8494505 | 2.48042 | 31.46154 | 6.658927 | 5.192163 | 1.096398
50% | 55.39 | 15.38 | 2974.13 | 503.563 | 399.175 | 9.84076 | 1.70575 | 65.72 | 1.64 | 29.44 | 32.49 | -3.14 | 0.1893459 | 0.8958021 | 3.594716 | 40.1411 | 10.54828 | 7.531048 | 1.266044
75% | 57.46 | 21.26 | 3788.715 | 554.623 | 403.027 | 10.0979 | 1.73238 | 66.14 | 2.08 | 31.11 | 32.83 | -1.52 | 0.2694737 | 0.9251337 | 5.123776 | 50.63359 | 15.79356 | 9.512288 | 1.392671
max | 61.38 | 33.4 | 6300.23 | 739.538 | 418.64 | 10.8081 | 1.85325 | 67 | 4.64 | 33.75 | 34.22 | 1.65 | 0.5451568 | 0.976294 | 10.08553 | 110.95 | 56.53216 | 16.54792 | 1.928554

## Media_Corte
| % Iron Feed | % Silica Feed | Starch Flow m3/h | Amina Flow m3/h | Ore Pulp Mass Flow Ton/h | Ore Pulp pH | Ore Pulp Density kg/L | % Iron Concentrate | % Silica Concentrate | Otros_feed | Otros_concentrado | Delta_Otros | Fe_rise | Si_fall | FeSi_inicial | FeSi_final | FeSi_rise | Starch/ore m3/ton | Amina/ore m3/ton
count | 254518 | 254518 | 254518 | 254518 | 254518 | 254518 | 254518 | 254518 | 254518 | 254518 | 254518 | 254518 | 254518 | 254518 | 254518 | 254518 | 254518 | 254518 | 254518
mean | 54.2385 | 16.93389 | 2711.645 | 496.853 | 396.341 | 9.656607 | 1.684623 | 63.97825 | 3.284681 | 28.82761 | 32.73707 | -3.909464 | 0.1853095 | 0.780843 | 3.707877 | 22.45598 | 6.269086 | 6.847617 | 1.253196
std | 3.718112 | 5.793541 | 1248.382 | 95.40002 | 10.69922 | 0.3968068 | 0.07237672 | 0.7904027 | 1.107467 | 2.303233 | 0.8325836 | 2.432191 | 0.08540619 | 0.1073142 | 1.589063 | 9.664814 | 4.702525 | 3.158863 | 0.2358254
min | 42.74 | 6.65 | 0.00661397 | 241.669 | 376.249 | 8.75338 | 1.51982 | 62.05 | 0.91 | 23.41 | 30.42 | -10.61 | 0.03453894 | 0.350303 | 1.279641 | 11.27709 | 0.6120021 | 1.587393e-05 | 0.580375
25% | 52.17 | 12.82 | 1945.146 | 439.824 | 388.12825 | 9.4151425 | 1.6546225 | 63.43 | 2.4 | 27.08 | 32.16 | -5.84 | 0.1251602 | 0.7136415 | 2.529843 | 15.29314 | 2.943327 | 4.871351 | 1.113061
50% | 54.59 | 15.82 | 2653.05 | 520.188 | 398.682 | 9.66759 | 1.70415 | 64.17 | 3.22 | 29.06 | 32.77 | -3.57 | 0.1695392 | 0.7956844 | 3.488209 | 19.93252 | 4.721943 | 6.728262 | 1.312597
75% | 56.75 | 20.44 | 3636.6575 | 560.76325 | 402.716 | 9.92829 | 1.7355 | 64.66 | 4.14 | 30.77 | 33.31 | -1.8 | 0.2331515 | 0.8658184 | 4.436293 | 27.07627 | 8.192624 | 9.193836 | 1.417263
max | 61.38 | 33.4 | 6299.88 | 739.457 | 418.641 | 10.8078 | 1.852821 | 65 | 5.53 | 33.75 | 36.33759 | 0.95 | 0.5194197 | 0.9640458 | 9.021053 | 71.27473 | 35.95889 | 16.72169 | 1.955319